## Max. Filling Time
t: Maximum fill time, s
K: Empirical derived constant related to the thermal conductivity of the die steel
T: Characteristic thinnest average wall thickness of the casting, mm
Tf: Liquidus temperature, oC
Ti: Metal temperature at the gate, oC
Td: Die surface temperature just before the shot, oC
S: Percent solid at the end of fill, %
Z: Solids units conversion factor, oC to %, related to the width of the solidification range
K (s/mm) | Die Material | Casting Material | Z (oC/%) | Casting Material | Wall Thicness (mm) | Recommended Amount of Soldified Material (S) %
0.0312 | AISI P-20 | Zinc | 4.8 | Aluminum ASTM360 ASTM380 ASTM 384 |  | Aluminum | Magnesium | Zinc
0.0252 | AISI H-13 AISI H-21 | Magnesium |  |  | <0.8 | 5 | 10 | 5 - 15
[5 empty] | 0.8 - 1.25 | 5 - 25 | 5 - 15 | 10 - 20
0.0346 | AISI H-13 AISI H-21 | Zinc Aluminum Brass |  |  | 1.25 - 2 | 15 - 35 | 10 - 25 | 15 - 30
|  |  | 5.9 | Aluminum ASTM390 | 2 - 3 | 20 - 50 | 20 - 35 | 20 - 35
0.0124 | Tungsten | Magnesium Zinc Aluminum Brass | 3.7 | Magnesium
|  |  | 3.2 | Zinc 12,27
|  |  | 2.5 | Zinc 3,5,7
|  |  | 4.7 | Brass
𝒕=𝑲{(𝑻_𝒊−𝑻_𝒇+𝑺𝒁)/(𝑻_𝒇−𝑻_𝒅 )}𝑻" "

## Gate Velosity
Recommended gate velocities for typical HPDC alloy groups
Alloy | Recommended gate velocity, m/s
| Normal | Vacuum
Aluminum | 20 - 60 | 15 - 30
Zinc | 30 - 50
Magnesium | 40 - 60 (Up to 90)
Copper | 20 - 50

## OverFlow Volume
Overflow volumes in a conventional HPDC die without vacuum equipments as a function of a thinnest wall thickness
Volume Characteristic (or the smallest) wall thickness in the gating segment, mm | Overflow volume, percentage of the segment volume
| Requirements of an excellent surface quality | Some cold defects allowed
0.9 | 150 % | 75 %
1.3 | 100 % | 50 %
1.8 | 50 % | 25 %
2.5 | 25 % | 25 %
3.2 | - | -
A = Land length (2 – 5 mm)
B = Overall length of the overflow gate (5 ‐ 8 mm)
C = Overflow gate height (Al 0,6 – 1,2 mm, Zn 0,3 – 0,8 mm, Ms 0,8 – 1,5 mm)
Vent height is as follows: Al 0,10 – 0,15 mm, Zn 0,06 – 0,10 mm, Ms 0,1 – 0,15 mm

## Gate Area
Agate: Total gate area | υgate: Gate velocity (m/s)
Vpart: Part Volume | Tgate: Gate thickness (mm)
Voverflows: Overflow volume | ρ: Alloy density (kg/m3)
υgate: Gate velocity (m/s) | J: Constant, 98000 for aluminum, magnesium, and zinc alloys
tfill: Cavity fill time
𝑨_𝒈𝒂𝒕𝒆=(𝑽_𝒑𝒂𝒓𝒕+𝑽_𝒐𝒗𝒆𝒓𝒇𝒍𝒐𝒘𝒔)/(𝝊_𝒈𝒂𝒕𝒆∗𝒕_𝒇𝒊𝒍𝒍 )
𝝊_𝒈𝒂𝒕𝒆^(𝟏.𝟕𝟎𝟕)∗𝑻_𝒈𝒂𝒕𝒆∗𝝆≥𝑱

## PQ2 analysis
Pm: Metal pressure, Pa | Intensification pressure for different alloys and parts types
ρ: Metal density (kg/m3) | Part Requirements | Intensification pressure (bar)
g: Gravitational constant (m/s2) |  | Aluminum and Magnesium Alloys | Zinc Alloys | Copper Alloys
υgate: Gate velocity (m/s) | Standard Parts, no special mechanical or other requirements | <400 | 100 - 200 | 300 - 400
Cd: Coefficient of discharge | Thechnical parts with special mechanical requirements | 400 - 600 | 200 - 300 | 400 - 500
| Parts with pressure tightness requirements, Inspection required | 800 - 1000 | 250 - 400 | 800 - 1000
| Parts to be chrome plated | -- | 220 - 250 | --
𝑷_𝒎=(𝝆/𝟐𝒈)𝒙(𝝊_𝒈𝒂𝒕𝒆/𝑪_𝒅 )^𝟐